## Sheet1
Table 2. Equation of State fits for molten silicate liquids
| Units | En | Fo | Fa | An | Di | AnDi | Hd | AnHd | AnDiHd | Source
To | K | 1673 | 2273 | 1573 | 1923 | 1673 | 1673 | 1673 | 1673 | 1673
ro | kg m–3 | 2617 ± 13 | 2597 ± 11 | 3699 ± 1 | 2560 ± 16 | 2643 ± 6 | 2618 ± 6 | 2913 ± 11 | 2772 ± 2 | 2722 ± 3 | Lange (1997), Guo et al. (2013a,b)
go |  | 0.365 | 0.396 | 0.412 | 0.174 | 0.493 | 0.356 | 0.3 | 0.31 | 0.361 | derived
q |  | -0.88 ± 0.31 | -2.24 ± 1.03 | -0.95 ± 0.51 | -1.86 ± 1.14 | -1.28 ± 0.63 | -2.06 ± 0.54 | -1.93 ± 0.41 | -0.18 ± 2.25 | -1.14 ± 0.79 | fitted
KSo | GPa | 24.66 ± 1.4 | 16.41 | 21.99 ± 0.09 | 19.77 ± 0.19 | 24.57 ± 0.36 | 22.98 ± 0.30 | 19.89 ± 0.24 | 21.3 ± 0.25 | 22.03 ± 0.25 | derived
KS' |  | 10.07 ± 0.5 | 7.37 ± 0.81 | 7.28 ± 0.35 | 3.73 ± 2.14 | 6.77 ± 0.5 | 5.36 ± 0.43 | 6.22 ± 0.55 | 5.49 ± 0.65 | 6.2 ± 0.17 | fitted
KS'' | GPa–1 | -2.35 ± 0.27 | - | - | 0.38 ± 2.21 | - | - | - | - | - | fitted
Cp | J kg–1 K–1 | 1761.15 | 1926.18 | 1182.35 | 1528.72 | 1612.56 | 1450.1288 | 1345.48 | 1442.34 | 1491.96 | Lange & Navrotsky (1992)
Cv | J kg–1 K–1 | 1690.53 | 1715.23 | 1122.73 | 1511.28 | 1506.21 | 1519.5 | 1306.7 | 1400.19 | 1434.47 | derived

## Sheet3
Kp | Kpp | q | dCvdV
5.442354 | -10 | -2.636234 | 63.402174
5.892463 | -10 | -2.478098 | 63.20745
6.644821 | -10 | -2.430171 | 63.249033
7.151619 | -10 | -2.377015 | 63.965599
5.924966 | -10 | -2.366831 | 63.316172
6.72938 | -10 | -2.356265 | 63.40988
5.816629 | -10 | -2.350724 | 63.170782
5.772484 | -10 | -2.330868 | 63.238801
6.390473 | -10 | -2.310361 | 63.247063
6.27304 | -10 | -2.303254 | 63.192046
6.749864 | -10 | -2.29506 | 63.185692
6.094556 | -10 | -2.287391 | 63.260574
5.711278 | -10 | -2.271046 | 63.478583
5.64785 | -10 | -2.263765 | 63.479523
5.857228 | -10 | -2.259899 | 63.194468
6.184099 | -10 | -2.255416 | 63.249017
6.165655 | -10 | -2.249483 | 63.209885
6.058634 | -10 | -2.227914 | 63.158552
6.668403 | -10 | -2.135542 | 63.216335
5.990224 | -10 | -2.077935 | 63.319685
6.733964 | -10 | -2.062303 | 63.196016
6.827055 | -10 | -1.97355 | 63.234431
7.322799 | -10 | -1.968861 | 63.195421
7.322799 | -10 | -1.96886 | 63.195422
6.782986 | -10 | -1.887698 | 63.201642
6.336928 | -10 | -1.877233 | 63.184256
6.700134 | -10 | -1.844735 | 63.179613
6.282225 | -10 | -1.83323 | 63.21085
6.427969 | -10 | -1.831821 | 63.217461
7.48835 | -10 | -1.820331 | 63.192256
6.448346 | -10 | -1.794284 | 63.253656
7.18496 | -10 | -1.78084 | 63.304166
6.470317 | -10 | -1.760261 | 63.244863
7.908175 | -10 | -1.758253 | 63.185162
6.455644 | -10 | -1.715117 | 64.016103
6.998604 | -10 | -1.700716 | 63.21229
6.777357 | -10 | -1.650114 | 63.191012
6.669803 | -10 | -1.637852 | 63.218354
6.661562 | -10 | -1.581536 | 63.258861
6.532008 | -10 | -1.527504 | 63.207977
6.700652 | -10 | -1.526796 | 63.227629
6.438998 | -10 | -1.489019 | 63.269778
6.529697 | -10 | -1.398084 | 144.891964
7.127274 | -10 | -1.340082 | 63.214262
6.564669 | -10 | -1.301655 | 63.323068
6.952216 | -10 | -1.276469 | 63.185552
6.767741 | -10 | -1.275876 | 63.025587
6.534254 | -10 | -1.185931 | 63.282396
7.126549 | -10 | -1.133349 | 1120.558297
6.550009 | -10 | -0.957669 | 63.329839
7.076081 | -10 | -0.911683 | 66.362741
6.997117 | -10 | -0.879005 | 1505.130704
7.419289 | -10 | -0.843265 | 63.271603
7.011938 | -10 | -0.677614 | 63.245604
7.553441 | -10 | -0.560094 | 68.58541
7.385706 | -10 | -0.41386 | 63.325434
7.144947 | -10 | -0.036899 | 63.390319
7.590362 | -10 | 0.088913 | 63.504347
8.081379 | -10 | 0.827029 | 63.555827
6.612078 | -10 | 1.932663 | 64.253635
6.76892 | -10 | 2.698745 | 63.315731
6.828922 | -10 | 2.758193 | 63.424492
7.089267 | -10 | 2.804349 | 63.341135
7.166098 | -10 | 2.81262 | 63.660433
7.345483 | -10 | 2.813897 | 63.79491
7.059385 | -10 | 2.840829 | 63.855919
7.176425 | -10 | 2.856853 | 63.369377
7.051805 | -10 | 2.863756 | 63.284089
7.346283 | -10 | 2.935992 | 63.247595
7.764065 | -10 | 2.955963 | 64.320781
7.096345 | -10 | 3.002498 | 63.316292
7.420885 | -10 | 3.028009 | 63.416619
8.044091 | -10 | 3.039038 | 1419.554164
7.225301 | -10 | 3.057387 | 63.501831
7.071208 | -10 | 3.090367 | 63.470253
6.95593 | -10 | 3.15401 | 63.547972
7.006071 | -10 | 3.188124 | 63.414632
7.582621 | -10 | 3.191135 | 63.407647
6.979382 | -10 | 3.202348 | 63.388892
7.635954 | -10 | 3.371064 | 63.25225
6.929286 | -10 | 3.398712 | 63.594855
7.074044 | -10 | 3.410087 | 63.309679
7.332476 | -10 | 3.412322 | 63.325332
7.275231 | -10 | 3.433345 | 63.373709
7.306466 | -10 | 3.433553 | 63.351804
6.958283 | -10 | 3.456265 | 63.640146
7.440344 | -10 | 3.464088 | 63.591569
7.939679 | -10 | 3.469835 | 63.567202
7.416904 | -10 | 3.473772 | 63.439884
7.281404 | -10 | 3.478548 | 63.262952
7.18875 | -10 | 3.498596 | 63.32058
7.530057 | -10 | 3.615744 | 63.507815
7.11588 | -10 | 3.631838 | 63.32497
7.536836 | -10 | 3.635043 | 63.516419
6.947571 | -10 | 3.636735 | 63.577526
7.136229 | -10 | 3.760921 | 63.671935
7.979398 | -10 | 4.104289 | 63.37675
7.692695 | -10 | 4.119431 | 63.268521
7.374117 | -10 | 4.993948 | 64.357185
parameter | mean | stdev
KoS | 0.24573 | (fixed)
Kp | 6.76774 | 0.56756 | 0.5428236
(fixed)Kpp | -10 | 0
g0 | 0.49329 | (fixed)
q | -1.27588 | 9.34455 | 0.6251969
Cv0 | 1506.21 | (fixed)
dCvdV | 63.0256 | 222.839
ReducedChisq | 5.187 | 1.82191
Correlation | matrix:
| Kp | Kpp | q
Kpp | nan |  |  | dCvdV
q | 0.278468 | nan
dCvdV | 0.193307 | nan | 0.122289

## Sheet2
| -0.88 ± 0.31 | -2.02 ± 1.03 | -0.95 ± 0.51 | -1.86 ± 1.14 | -1.28 ± 0.5 | -2.06 ± 0.54 | -1.93 ± 0.41 | -0.18 ± 2.25 | -1.14 ± 0.79
| En | Fo | Fa | An | Di | AnDi | Hd | AnHd | AnDiHd
| -0.88 | -2.24 | -0.95 | -1.86 | -1.28 | -2.06 | -1.93 | -0.18 | -1.14 | -0.57 | -1.21 | -0.44 | -0.72 | -0.78 | -1.52 | -1.52 | 2.07 | -0.35 | -1.19 | -3.27 | -1.46 | -3 | -1.78 | -2.6 | -2.34 | -2.43 | -1.93
| 0.31 | 1.03 | 0.51 | 1.14 | 0.5 | 0.54 | 0.41 | 2.25 | 0.79
| En | Fo | Fa | An | Di | AnDi | Hd | AnHd | AnDiHd | En | Fo | Fa | An | Di | AnDi | Hd | AnHd | AnDiHd | En | Fo | Fa | An | Di | AnDi | Hd | AnHd | AnDiHd
0.4 | 2.239686 | 7.787277 | 2.388048 | 5.49754 | 3.231195 | 6.60323 | 5.861708 | 1.179313 | 2.84218 | 1.685877 | 3.030452 | 1.496558 | 1.934269 | 2.043587 | 4.025954 | 4.025954 | 0.1500597 | 1.378095 | 2.975422 | 20.01077 | 3.810592 | 15.625 | 5.108968 | 10.83039 | 8.53453 | 9.268175 | 5.861708
0.42 | 2.14556 | 6.981064 | 2.279886 | 5.020608 | 3.035575 | 5.971817 | 5.334932 | 1.169002 | 2.688412 | 1.639638 | 2.856724 | 1.464773 | 1.8675 | 1.967277 | 3.738187 | 3.738187 | 0.1660069 | 1.354761 | 2.807588 | 17.05983 | 3.548592 | 13.49746 | 4.683993 | 9.540076 | 7.613716 | 8.231978 | 5.334932
0.44 | 2.059499 | 6.290222 | 2.181323 | 4.604453 | 2.860096 | 5.426096 | 4.876816 | 1.159254 | 2.549552 | 1.596732 | 2.700364 | 1.435096 | 1.805985 | 1.897173 | 3.482988 | 3.482988 | 0.1827877 | 1.332882 | 2.656387 | 14.65243 | 3.315577 | 11.73929 | 4.311757 | 8.453237 | 6.828428 | 7.352076 | 4.876816
0.46 | 1.980492 | 5.694065 | 2.091125 | 4.239068 | 2.701904 | 4.951296 | 4.475869 | 1.150015 | 2.423573 | 1.556783 | 2.558957 | 1.4073 | 1.749099 | 1.832521 | 3.255428 | 3.255428 | 0.2004051 | 1.312305 | 2.519522 | 12.67015 | 3.107231 | 10.27369 | 3.983741 | 7.530601 | 6.153847 | 6.599309 | 4.475869
0.48 | 1.90769 | 5.176302 | 2.008264 | 3.916438 | 2.558652 | 4.535687 | 4.122915 | 1.141239 | 2.308793 | 1.519471 | 2.430514 | 1.381191 | 1.696314 | 1.772686 | 3.0515 | 3.0515 | 0.2188615 | 1.292902 | 2.395096 | 11.02405 | 2.920033 | 9.042245 | 3.693096 | 6.741752 | 5.570517 | 5.950916 | 4.122915
0.5 | 1.840375 | 4.723971 | 1.931873 | 3.630077 | 2.42839 | 4.169863 | 3.810552 | 1.132884 | 2.20381 | 1.484524 | 2.313376 | 1.356604 | 1.647182 | 1.717131 | 2.86791 | 2.86791 | 0.2381595 | 1.274561 | 2.281527 | 9.646463 | 2.751084 | 8 | 3.434262 | 6.062866 | 5.063026 | 5.388934 | 3.810552
0.52 | 1.77794 | 4.326657 | 1.861216 | 3.374689 | 2.309488 | 3.846211 | 3.532755 | 1.124914 | 2.107445 | 1.451704 | 2.206155 | 1.333394 | 1.601318 | 1.665396 | 2.701935 | 2.701935 | 0.2583015 | 1.257184 | 2.177489 | 8.485336 | 2.597976 | 7.111971 | 3.202684 | 5.475091 | 4.619045 | 4.89905 | 3.532755
0.54 | 1.719862 | 3.975923 | 1.795668 | 3.14592 | 2.200574 | 3.558515 | 3.284582 | 1.117298 | 2.018697 | 1.420809 | 2.107675 | 1.311435 | 1.558391 | 1.617085 | 2.5513 | 2.5513 | 0.2792898 | 1.240687 | 2.08186 | 7.500192 | 2.458698 | 6.350658 | 2.994602 | 4.963365 | 4.228619 | 4.469749 | 3.284582
0.56 | 1.665691 | 3.664872 | 1.734688 | 2.940155 | 2.100484 | 3.301662 | 3.061943 | 1.110008 | 1.936715 | 1.391659 | 2.016938 | 1.290617 | 1.518115 | 1.571858 | 2.414094 | 2.414094 | 0.3011267 | 1.224995 | 1.993684 | 6.659247 | 2.331554 | 5.694242 | 2.806889 | 4.515555 | 3.883649 | 4.091694 | 3.061943
0.58 | 1.61504 | 3.387828 | 1.677812 | 2.75438 | 2.008224 | 3.071414 | 2.861436 | 1.103019 | 1.860767 | 1.364099 | 1.93309 | 1.270842 | 1.480239 | 1.529418 | 2.288703 | 2.288703 | 0.3238142 | 1.210041 | 1.912144 | 5.93732 | 2.215109 | 5.125261 | 2.636927 | 4.121803 | 3.577491 | 3.757249 | 2.861436
0.6 | 1.56757 | 3.140084 | 1.624637 | 2.58606 | 1.922943 | 2.864234 | 2.680205 | 1.096308 | 1.790225 | 1.337993 | 1.855398 | 1.252026 | 1.444545 | 1.489505 | 2.173753 | 2.173753 | 0.3473546 | 1.195768 | 1.836538 | 5.314292 | 2.108139 | 4.62963 | 2.482509 | 3.774042 | 3.304655 | 3.46013 | 2.680205
0.62 | 1.522984 | 2.917713 | 1.574809 | 2.433052 | 1.843905 | 2.677153 | 2.515846 | 1.089857 | 1.724541 | 1.313218 | 1.783225 | 1.234092 | 1.410841 | 1.451893 | 2.068067 | 2.068067 | 0.3717498 | 1.182124 | 1.766257 | 4.773964 | 2.009593 | 4.195898 | 2.341762 | 3.465625 | 3.060578 | 3.195128 | 2.515846
0.64 | 1.481022 | 2.717421 | 1.52802 | 2.293534 | 1.770474 | 2.507663 | 2.366316 | 1.083646 | 1.66324 | 1.289666 | 1.71602 | 1.216973 | 1.378956 | 1.416379 | 1.970636 | 1.970636 | 0.3970019 | 1.169061 | 1.700771 | 4.3032 | 1.918568 | 3.814697 | 2.213093 | 3.191039 | 2.841442 | 2.957894 | 2.366316
0.66 | 1.441456 | 2.536422 | 1.483998 | 2.165949 | 1.702095 | 2.353637 | 2.229873 | 1.077661 | 1.605905 | 1.267243 | 1.653301 | 1.200606 | 1.34874 | 1.382788 | 1.880586 | 1.880586 | 0.4231126 | 1.156537 | 1.639618 | 3.89127 | 1.834281 | 3.478309 | 2.095134 | 2.945681 | 2.644035 | 2.744784 | 2.229873
0.68 | 1.404081 | 2.372357 | 1.442502 | 2.04896 | 1.638282 | 2.213256 | 2.105028 | 1.071885 | 1.552172 | 1.245862 | 1.594646 | 1.184939 | 1.32006 | 1.350962 | 1.797159 | 1.797159 | 0.4500839 | 1.144516 | 1.582393 | 3.529359 | 1.75605 | 3.180338 | 1.986708 | 2.725692 | 2.465637 | 2.552721 | 2.105028
0.7 | 1.368717 | 2.22321 | 1.40332 | 1.941412 | 1.578609 | 2.084961 | 1.990494 | 1.066307 | 1.501717 | 1.225446 | 1.539683 | 1.169922 | 1.292794 | 1.320759 | 1.719693 | 1.719693 | 0.4779175 | 1.132963 | 1.528739 | 3.21018 | 1.683282 | 2.915452 | 1.886798 | 2.527814 | 2.303937 | 2.379095 | 1.990494
0.72 | 1.335203 | 2.087254 | 1.366262 | 1.842305 | 1.5227 | 1.967411 | 1.88516 | 1.060914 | 1.454256 | 1.205925 | 1.488085 | 1.15551 | 1.266837 | 1.292054 | 1.647611 | 1.647611 | 0.5066153 | 1.121847 | 1.47834 | 2.927674 | 1.615454 | 2.679184 | 1.794519 | 2.349284 | 2.156959 | 2.221683 | 1.88516
0.74 | 1.303395 | 1.963003 | 1.331159 | 1.75077 | 1.470224 | 1.859442 | 1.788063 | 1.055695 | 1.409535 | 1.187238 | 1.439559 | 1.141663 | 1.24209 | 1.264734 | 1.580403 | 1.580403 | 0.5361788 | 1.11114 | 1.430916 | 2.676778 | 1.552107 | 2.467771 | 1.7091 | 2.187749 | 2.023009 | 2.078581 | 1.788063
0.76 | 1.273163 | 1.849173 | 1.297858 | 1.666045 | 1.420884 | 1.760046 | 1.69836 | 1.050639 | 1.367327 | 1.169328 | 1.393848 | 1.128345 | 1.218468 | 1.238698 | 1.517621 | 1.517621 | 0.5666099 | 1.100817 | 1.386219 | 2.453237 | 1.492836 | 2.278029 | 1.629866 | 2.041196 | 1.900624 | 1.948153 | 1.69836
0.78 | 1.244391 | 1.744649 | 1.266223 | 1.587465 | 1.374418 | 1.668342 | 1.615316 | 1.045738 | 1.327432 | 1.152142 | 1.350721 | 1.115523 | 1.195892 | 1.213853 | 1.458869 | 1.458869 | 0.59791 | 1.090855 | 1.344025 | 2.253464 | 1.437282 | 2.107251 | 1.556222 | 1.907893 | 1.78854 | 1.828985 | 1.615316
0.8 | 1.216973 | 1.64846 | 1.236131 | 1.514442 | 1.330592 | 1.58356 | 1.538283 | 1.040983 | 1.289666 | 1.135635 | 1.309969 | 1.103165 | 1.17429 | 1.190117 | 1.403793 | 1.403793 | 0.6300808 | 1.081231 | 1.304136 | 2.074415 | 1.385124 | 1.953125 | 1.487647 | 1.786348 | 1.685658 | 1.719853 | 1.538283
0.82 | 1.190814 | 1.559757 | 1.207471 | 1.446459 | 1.289194 | 1.505024 | 1.466693 | 1.036367 | 1.253869 | 1.119763 | 1.271409 | 1.091244 | 1.153597 | 1.167415 | 1.352082 | 1.352082 | 0.6631239 | 1.071927 | 1.266373 | 1.913501 | 1.336078 | 1.813671 | 1.423677 | 1.675267 | 1.59102 | 1.619692 | 1.466693
0.84 | 1.165827 | 1.477796 | 1.180143 | 1.383058 | 1.250036 | 1.432137 | 1.400042 | 1.031881 | 1.219893 | 1.104488 | 1.234872 | 1.079735 | 1.133754 | 1.145677 | 1.303453 | 1.303453 | 0.6970407 | 1.062924 | 1.230574 | 1.768507 | 1.289889 | 1.687183 | 1.363901 | 1.573526 | 1.503788 | 1.527571 | 1.400042
0.86 | 1.141935 | 1.401921 | 1.154055 | 1.323832 | 1.212947 | 1.364373 | 1.337883 | 1.02752 | 1.187604 | 1.089773 | 1.200209 | 1.068614 | 1.114708 | 1.124841 | 1.257657 | 1.257657 | 0.7318327 | 1.054206 | 1.196594 | 1.637533 | 1.246328 | 1.572189 | 1.307955 | 1.480144 | 1.423225 | 1.442676 | 1.337883
0.88 | 1.119065 | 1.331554 | 1.129124 | 1.268418 | 1.177775 | 1.301265 | 1.279819 | 1.023277 | 1.156884 | 1.075585 | 1.167282 | 1.057859 | 1.096409 | 1.10485 | 1.214469 | 1.214469 | 0.7675013 | 1.045758 | 1.164302 | 1.518944 | 1.205189 | 1.467412 | 1.255512 | 1.394264 | 1.348685 | 1.364291 | 1.279819
0.9 | 1.097151 | 1.266184 | 1.105273 | 1.216491 | 1.144378 | 1.242397 | 1.225496 | 1.019146 | 1.127622 | 1.061895 | 1.135969 | 1.04745 | 1.078811 | 1.085653 | 1.173685 | 1.173685 | 0.804048 | 1.037565 | 1.133578 | 1.411325 | 1.166288 | 1.371742 | 1.206281 | 1.315132 | 1.279595 | 1.291786 | 1.225496
0.92 | 1.076135 | 1.205356 | 1.082434 | 1.167763 | 1.112632 | 1.1874 | 1.174599 | 1.015122 | 1.099719 | 1.048675 | 1.106157 | 1.037369 | 1.061873 | 1.067199 | 1.135122 | 1.135122 | 0.8414742 | 1.029614 | 1.104314 | 1.313451 | 1.129457 | 1.284211 | 1.159999 | 1.242086 | 1.215448 | 1.224604 | 1.174599
0.94 | 1.05596 | 1.148666 | 1.060544 | 1.121972 | 1.082421 | 1.135943 | 1.126843 | 1.0112 | 1.073085 | 1.035898 | 1.077743 | 1.027599 | 1.045558 | 1.049446 | 1.098615 | 1.098615 | 0.8797812 | 1.021893 | 1.07641 | 1.224255 | 1.094544 | 1.203972 | 1.116432 | 1.174539 | 1.155795 | 1.162249 | 1.126843
0.96 | 1.036576 | 1.095752 | 1.039543 | 1.078886 | 1.053641 | 1.08773 | 1.081973 | 1.007375 | 1.047637 | 1.023541 | 1.050635 | 1.018124 | 1.029828 | 1.032354 | 1.064015 | 1.064015 | 0.9189703 | 1.01439 | 1.049777 | 1.142807 | 1.061412 | 1.130281 | 1.075368 | 1.111974 | 1.100235 | 1.104284 | 1.081973
0.98 | 1.017937 | 1.046294 | 1.019378 | 1.038292 | 1.026197 | 1.042496 | 1.039761 | 1.003643 | 1.023298 | 1.011582 | 1.024747 | 1.008929 | 1.014652 | 1.015883 | 1.031184 | 1.031184 | 0.9590428 | 1.007096 | 1.024333 | 1.068294 | 1.029935 | 1.062482 | 1.036615 | 1.053931 | 1.04841 | 1.050318 | 1.039761
1 | 1 | 1 | 1 | 1 | 1 | 1 | 1 | 1 | 1 | 1 | 1 | 1 | 1 | 1 | 1 | 1 | 1 | 1 | 1 | 1 | 1 | 1 | 1 | 1 | 1 | 1 | 1
| En | Fo | Fa | An | Di | AnDi | Hd | AnHd | AnDiHd
0.5 | 1.840375 | 4.723971 | 1.931873 | 3.630077 | 2.42839 | 4.169863 | 3.810552 | 1.132884 | 2.20381
0.52 | 1.77794 | 4.326657 | 1.861216 | 3.374689 | 2.309488 | 3.846211 | 3.532755 | 1.124914 | 2.107445
0.54 | 1.719862 | 3.975923 | 1.795668 | 3.14592 | 2.200574 | 3.558515 | 3.284582 | 1.117298 | 2.018697
0.56 | 1.665691 | 3.664872 | 1.734688 | 2.940155 | 2.100484 | 3.301662 | 3.061943 | 1.110008 | 1.936715
0.58 | 1.61504 | 3.387828 | 1.677812 | 2.75438 | 2.008224 | 3.071414 | 2.861436 | 1.103019 | 1.860767
0.6 | 1.56757 | 3.140084 | 1.624637 | 2.58606 | 1.922943 | 2.864234 | 2.680205 | 1.096308 | 1.790225
0.62 | 1.522984 | 2.917713 | 1.574809 | 2.433052 | 1.843905 | 2.677153 | 2.515846 | 1.089857 | 1.724541
0.64 | 1.481022 | 2.717421 | 1.52802 | 2.293534 | 1.770474 | 2.507663 | 2.366316 | 1.083646 | 1.66324
0.66 | 1.441456 | 2.536422 | 1.483998 | 2.165949 | 1.702095 | 2.353637 | 2.229873 | 1.077661 | 1.605905
0.68 | 1.404081 | 2.372357 | 1.442502 | 2.04896 | 1.638282 | 2.213256 | 2.105028 | 1.071885 | 1.552172
0.7 | 1.368717 | 2.22321 | 1.40332 | 1.941412 | 1.578609 | 2.084961 | 1.990494 | 1.066307 | 1.501717
0.72 | 1.335203 | 2.087254 | 1.366262 | 1.842305 | 1.5227 | 1.967411 | 1.88516 | 1.060914 | 1.454256
0.74 | 1.303395 | 1.963003 | 1.331159 | 1.75077 | 1.470224 | 1.859442 | 1.788063 | 1.055695 | 1.409535
0.76 | 1.273163 | 1.849173 | 1.297858 | 1.666045 | 1.420884 | 1.760046 | 1.69836 | 1.050639 | 1.367327
0.78 | 1.244391 | 1.744649 | 1.266223 | 1.587465 | 1.374418 | 1.668342 | 1.615316 | 1.045738 | 1.327432
0.8 | 1.216973 | 1.64846 | 1.236131 | 1.514442 | 1.330592 | 1.58356 | 1.538283 | 1.040983 | 1.289666
0.82 | 1.190814 | 1.559757 | 1.207471 | 1.446459 | 1.289194 | 1.505024 | 1.466693 | 1.036367 | 1.253869
0.84 | 1.165827 | 1.477796 | 1.180143 | 1.383058 | 1.250036 | 1.432137 | 1.400042 | 1.031881 | 1.219893
0.86 | 1.141935 | 1.401921 | 1.154055 | 1.323832 | 1.212947 | 1.364373 | 1.337883 | 1.02752 | 1.187604
0.88 | 1.119065 | 1.331554 | 1.129124 | 1.268418 | 1.177775 | 1.301265 | 1.279819 | 1.023277 | 1.156884
0.9 | 1.097151 | 1.266184 | 1.105273 | 1.216491 | 1.144378 | 1.242397 | 1.225496 | 1.019146 | 1.127622
0.92 | 1.076135 | 1.205356 | 1.082434 | 1.167763 | 1.112632 | 1.1874 | 1.174599 | 1.015122 | 1.099719
0.94 | 1.05596 | 1.148666 | 1.060544 | 1.121972 | 1.082421 | 1.135943 | 1.126843 | 1.0112 | 1.073085
0.96 | 1.036576 | 1.095752 | 1.039543 | 1.078886 | 1.053641 | 1.08773 | 1.081973 | 1.007375 | 1.047637
0.98 | 1.017937 | 1.046294 | 1.019378 | 1.038292 | 1.026197 | 1.042496 | 1.039761 | 1.003643 | 1.023298
1 | 1 | 1 | 1 | 1 | 1 | 1 | 1 | 1 | 1